## DATA
Insulation Material | R-value per Inch | Thermal Conductivity [W/mK] | (kg) required to provide a thermal resistance of 1 [m2.K/W] | EE [MJ/kg] | GWP [kg CO2 eq]/Kg | Reference | Density (lbs/ft3 | Density (kg/m3) | GWP/m3 | GWP [kg CO2 eq]/ft3
Fiberglass Batt | 3.64 | 0.04 | 0.8 | 134.17 | 1.5 | Schiavoni et al. (2016) | 0.936419 | 15 | 22.5 | 0.637123
Glass wool | 3 | 0.05 | 8 | 229.02 | 1.23625 | Su et al. (2016) | 2.81 | 45.01 | 55.6436125 | 1.575637
Extruded Polystyrene (XPS) | 5 | 0.035 | 1.75 | 127.31 | 7.55 | Schiavoni et al. (2016) | 1.56 | 24.988 | 188.6594 | 5.342189
Expanded Polystyrene (EPS) | 4.7 | 0.04 | 0.8 | 127.31 | 6.3125 | Schiavoni et al. (2016) | 2.25 | 36.04 | 227.5025 | 6.442093
Cellulose | 3.56 | 0.039 | 2.34 | 19.39 | -1.03 | Schiavoni et al. (2016) | 3.43 | 54.94 | -56.5882 | -1.602384
Wood Fiber (for cavity) | 3.7 | 0.036 | 1.65 |  | -1 |  | 3.74 | 59.91 | -59.91 | -1.696446
Wood Fiber Board (Sheathing) | 3.8 | 0.037 |  |  | -1.25 |  | 6.87 | 110.05 | -137.5625 | -3.895299
Open Cell Spray Foam | 4 |  |  |  | 5.9 |  | 0.5 | 8.01 | 47.259 | 1.338213
Closed Cell Spray Foam | 6.6 |  |  |  | 5.9 |  | 1.75 | 28.03 | 165.377 | 4.682911

## Calculator
GWP of insulation calculator
| R-Value Used in Inches | Thickness in Inches | Surface Area | Cubic Feet Used | Insulation Type* | GWP per f3 | GWP total material (Kg CO2e)
Exterior Wall | 1 | 0.1515152 | 2448 | 30.90909 | Closed Cell Spray Foam | 4.682911 | 144.7445
Continuous Insulation | 1 | 0.1515152 | 2448 | 30.90909 | Closed Cell Spray Foam | 4.682911 | 144.7445
Crawlspace Ceiling | 1 | 0.1515152 | 1140 | 14.39394 | Closed Cell Spray Foam | 4.682911 | 67.40554
Attic | 1 | 0.1515152 | 1140 | 14.39394 | Closed Cell Spray Foam | 4.682911 | 67.40554
[6 empty] | Total Kg CO2e | 424.3001
[5 empty] | Total in Metric Tons of CO2e |  | 0.4243001
Filll in/choose from list
Do Not Change
*For Polyiso insulation, you may use EPS as a replament from the Insulation Type list. While different, these two materials are close enough for this assignment.
21.4