## Sheet1
FEED RATE CHART
FEED RATES ARE IN INCHES PER REVOLUTION / INCHES PER MINUTE
DIAMETER | STAINLESS | HIGH | MEDIUM | LOW | ALUMINUM | BRASS
OF CUTTER | STEEL | CARBON | CARBON | CARBON
OR MATERIAL |  | STEEL | STEEL | STEEL
1/8" | .001 / .75 | .0015 / 1.5 | .0015 / 2 | .0015 / 2.5 | .003 / 3 | .004 / 4
3/16" | .002 / 1 | .0015 / 1.7 | .002 / 2.2 | .002 / 2.7 | .004 / 3.5 | .004 / 3.5
1/4" | .002 / 1.15 | .002 / 2 | .002 / 2.5 | .003 / 3 | .004 / 4 | .005 / 4
5/16" | .003 / 1.2 | .003 / 2.2 | .003 / 2.7 | .003 / 3.2 | .005 / 5 | .005 / 5
3/8" | .003 / 1 | .004 / 2.5 | .004 / 3 | .004 / 3.5 | .006 / 6 | .006 / 6
7/16" | .004 / 1.1 | .005 / 3 | .0045 / 3.5 | .0045 / 4 | .007 / 8 | .007 / 8
1/2" | .004 / 1.15 | .005 / 3 | .005 / 3.5 | .005 / 4 | .008 / 8 | .01 / 8
5/8" | .004 / .9 | .004 / 1.7 | .005 / 2 | .005 / 3 | .007 / 5 | .008 / 5
3/4" | .004 / .75 | .004 / 1.7 | .005 / 2 | .005 / 3 | .006 / 5 | .006 / 5
NOTES:
1) FEED RATES ARE ONLY APPROXIMATE AND CAN VARY WITH CONDITIONS.
2) LISTED FEED RATES ARE FOR HIGH SPEED CUTTERS. RATES ARE APPROXIMATELY TWO TIMES
HIGHER WHEN USING CARBIDE CUTTERS.