## HW7 Problem 2
Data for HW 07, Problem 2
ENGR 350, Spring 2019
Aluminum Alloy, 7075-T651
Initial Diameter | 0.5 | in
Fracure Diameter | 0.387 | in
Gage Length | 2 | in
Original Area | 0.1963495 | in^2
Fracture Area | 0.1176283 | in^2
Load [lbf] | ΔL [in] |  | Strain [in/in] | Stress [psi]
0 | 0
1221 | 0.0012
2479 | 0.0024
3667 | 0.0035
4903 | 0.0048
6138 | 0.006
7356 | 0.0072
8596 | 0.0085
9783 | 0.0096
11050 | 0.011
12247 | 0.0122
13434 | 0.0134
14690 | 0.0149
14744 | 0.015
15119 | 0.0159
15490 | 0.0202
15710 | 0.0288
16032 | 0.0581
16295 | 0.0895
16456 | 0.1214
16585 | 0.1496
16601 | 0.1817
16601 | 0.2278
16489 | 0.2605
16480 | fracture |  | fracture